## material
attribute | identifier | identifier | identifier | identifier | property | property | property | property | property:condition | property:relation | property | property:attribute | property:relation | property | property:relation
*name | cas | names | smiles | bigsmiles | phase | color | molar_mass | density | density:temperature | density:citation | mw_n | mw_n:uncertainty | mw_n:data | mw_d | mw_d:data
[7 empty] | g/mol | g/ml | degC |  | g/mol
toluene | 108-88-3 | methylbenzene; toluene | Cc1ccccc1 |  | liquid | colorless | 92.141 | 0.87 | 20
styrene | 100-42-5 | vinylbenzene; phenylethylene; ethenylbenzene; styrene | C=Cc1ccccc1 |  |  |  |  | 1 | 30
1-butanol | 71-36-3 | n-butanol; n-butyl alcohol; 1-butyl alcohol; nBuOH; 1-butanol | OCCCC |  |  |  |  | 2 | 60
methanol | 67-56-1 | Methyl alcohol; CH3OH; MeOH; methanol | CO |  | liquid | colorless | 104.15 | 0.906 | 25
polystyrene |  | poly(styrene); poly(vinylbenzene); polystyrene |  | [H]{[>][<]C(C[>])c1ccccc1[<]}C(C)CC | liquid | colorless | 74.123 | 0.81 | 25 | Ref1 | 10 | 10 | Crude SEC of polystyrene | 20 | NMR of polystyrene
mixture
component1
component2
intermediate_material_1

## mixture component
relation | relation
*mixture | *material
mixture | component1
mixture | component2

## experiment
attribute | attribute
*name | notes
Anionic Polymerization of Styrene

## process
relation | attribute | attribute | attribute | attribute | condition | condition
*experiment | *name | *type | keywords | description | temperature | time_duration
[5 empty] | degC | min
Anionic Polymerization of Styrene | Anionic of Styrene - 1 | no_op | polymerization; living_poly; anionic; solution | In an argon filled glovebox, a round bottom flask was filled with dried toluene. | 25 | 30
Anionic Polymerization of Styrene | Anionic of Styrene - 2 | mix | polymerization; living_poly; anionic; solution | The solution of secBuLi was added next, followed by styrene to initiate the polymerization. The reaction mixture immediately turned orange. | 25 | 30
Anionic Polymerization of Styrene | Anionic of Styrene - 3 | quench | polymerization; living_poly; anionic; solution | After 30 min, the reaction was quenched with the addition of 3 ml of methanol. The polymer was isolated by precipitation in methanol 3 times and dried under vacuum. | 25 | 30
Anionic Polymerization of Styrene | Sample prep for crude SEC of polystyrene | multistep |  | Prepared materials for SEC trace.

## prerequisite process
relation | relation
*process | *prerequisite
Anionic of Styrene - 2 | Anionic of Styrene - 1

## process ingredient
relation | relation | attribute | quantity | quantity | quantity
*process | *material | *keyword | mole | mass | volume
|  |  | mole | g | ml
Anionic of Styrene - 1 | toluene | solvent |  |  | 10
Anionic of Styrene - 2 | styrene | monomer |  | 0.455
Anionic of Styrene - 3 | methanol | workup
Anionic of Styrene - 3 | intermediate_material_1 | workup

## process product
relation | relation
*process | *material
Anionic of Styrene - 2 | intermediate_material_1
Anionic of Styrene - 3 | polystyrene

## process equipment
relation | attribute | attribute | condition | relation
*process | *key | description | temperature | citation
degC
Anionic of Styrene - 1 | glass_rbf | Glass round bottom flask | 25 | Ref1

## data
relation | attribute | attribute | attribute | relation
*experiment | *name | *type | *source | sample_preparation
Anionic Polymerization of Styrene | Crude SEC of polystyrene | sec_trace | https://www.nick.com/ | Sample prep for crude SEC of polystyrene
Anionic Polymerization of Styrene | NMR of polystyrene | nmr | https://www.cartoonnetwork.com/

## citation
attribute | attribute | attribute | attribute | attribute | attribute | attribute | attribute | attribute | attribute | attribute | attribute | attribute | attribute
*title | *doi | authors | journal | publisher | year | volume | issue | pages | issn | arxiv_id | pmid | website | notes
Ref1 | doi:/1 | Brad; | journal | o'reilly media | 2022 | 11 | 943 |  | test | test | 1 | https://www.google.com/